## panel_a
T (K) | rho_xx (ohm)
0.1 | 203081
0.12 | 201740.1
0.14 | 200900
0.16 | 203421.2
0.18 | 203720.2
0.2 | 206906.5
0.22 | 198099
0.24 | 188369.7
0.26 | 163104.8
0.28 | 152317.2
0.3 | 156163.2
0.32 | 151220.9
0.34 | 136444.3
0.36 | 144962.9
0.38 | 139190.2
0.4 | 135315.4
0.42 | 127918.2
0.44 | 123768.2
0.46 | 119546.1
0.48 | 115045.2
0.5 | 113251.9
0.6 | 91047.31
0.7 | 76979.85
0.8 | 66568.34
0.9 | 56778.62
1 | 50452.72
1.1 | 45587.07
1.2 | 40419.06
1.3 | 40303.33
1.4 | 34619.24
1.5 | 30577.49
1.6 | 27078.48
1.7 | 24125.16
1.8 | 21505.28
1.9 | 19059.31
2 | 16434.49
2.1 | 13936.47
2.2 | 11278.97
2.3 | 8472.846
2.4 | 5576.42
2.5 | 3338.398
2.6 | 1454.408
2.7 | 816.0462
2.8 | 649.3359
3 | 509.8813
3.2 | 474.3642
3.4 | 469.4908
3.6 | 463.3765
3.8 | 465.8917
4 | 469.859
4.5 | 481.8984
5 | 507.2786
5.5 | 514.7741
6 | 534.4846
6.5 | 549.2677
7 | 579.2076
7.5 | 612.1086
8 | 638.9989
8.5 | 655.004
9 | 689.5019
9.5 | 720.7587
10 | 755.982

## panel_b
T (K) | rho_xx (ohm) | T (K) | n_H/n_M
0.1 | 1079.043 | 0.1 | 0.03382
0.12 | 1094.089 | 0.2 | 0.03393
0.14 | 1091 | 0.3 | 0.03451
0.16 | 1062.362 | 0.4 | 0.03494
0.18 | 1093.161 | 0.5 | 0.03566
0.2 | 1095.873 | 0.6 | 0.03623
0.22 | 1087.894 | 0.7 | 0.03784
0.24 | 1094.566 | 0.8 | 0.03868
0.26 | 1082.859 | 0.9 | 0.03955
0.28 | 1103.038 | 1 | 0.04378
0.3 | 1084.838 | 1.1 | 0.06113
0.32 | 1099.708 | 1.2 | 0.06125
0.34 | 1106.211 | 1.3 | 0.06897
0.36 | 1088.272 | 1.4 | 0.08434
0.38 | 1076.05 | 1.5 | 0.10968
0.4 | 1078.638 | 1.6 | 0.14755
0.42 | 1085.175 | 1.7 | 0.21599
0.44 | 1069.601 | 1.8 | 0.2841
0.46 | 1079.336 | 1.9 | 0.405
0.48 | 1077.148 | 2 | 0.56511
0.5 | 1079.622 | 2.1 | 1.065
0.6 | 1115.174 | 2.2 | 2.35596
0.7 | 1158.087 | 2.3 | -4.24147
0.8 | 1169.987 | 2.4 | -1.57678
0.9 | 1216.518 | 2.5 | -0.91066
1 | 1248.871 | 2.6 | -0.72756
1.1 | 1257.395 | 2.7 | -0.60811
1.2 | 1260.664 | 2.8 | -0.5758
1.3 | 1228.761 | 2.9 | -0.58297
1.4 | 1151.039 | 3 | -0.62528
1.5 | 1055.865 | 3.2 | -0.67216
1.6 | 953.3496 | 3.4 | -0.73228
1.7 | 861.8185 | 3.6 | -0.75064
1.8 | 735.2312 | 3.8 | -0.81049
1.9 | 708.4727 | 4 | -0.81624
2 | 632.4386 | 4.2 | -0.82342
2.1 | 586.9252 | 4.4 | -0.86642
2.2 | 547.5832 | 4.6 | -0.92317
2.3 | 524.3829 | 4.8 | -0.92682
2.4 | 487.2099 | 5 | -1.00639
2.5 | 458.2212 | 5.5 | -1.01852
2.6 | 423.32 | 6 | -1.13793
2.7 | 401.4319 | 6.5 | -1.22928
2.8 | 398.0722 | 7 | -1.3109
3 | 463.3691 | 7.5 | -1.53015
3.2 | 471.8535 | 8 | -1.51448
3.4 | 470.2504 | 8.5 | -1.59625
3.6 | 486.8978 | 9 | -2.97816
3.8 | 477.9395 | 9.5 | -1.75752
4 | 476.7065 | 10 | -2.66173
4.5 | 508.5631
5 | 507.7896
5.5 | 553.7359
6 | 567.0448
6.5 | 591.5833
7 | 618.2894
7.5 | 641.1521
8 | 667.7505
8.5 | 704.4123
9 | 725.4938
9.5 | 765.5995
10 | 786.4544

## panel_c
T (K) | rho_xx (ohm) | T (K) | n_H/n_M
0.1 | 180.5275 | 0.1 | -0.02192
0.12 | 195.1471 | 0.2 | -0.02222
0.14 | 192.5803 | 0.3 | -0.02234
0.16 | 185.5872 | 0.4 | -0.023
0.18 | 193.2184 | 0.5 | -0.02343
0.2 | 197.2847 | 0.6 | -0.02396
0.22 | 193.7205 | 0.7 | -0.02505
0.24 | 199.6077 | 0.8 | -0.02539
0.26 | 197.0979 | 0.9 | -0.02585
0.28 | 196.3796 | 1 | -0.02825
0.3 | 187.6031 | 1.1 | -0.03193
0.32 | 197.4208 | 1.2 | -0.03753
0.34 | 192.1503 | 1.3 | -0.04554
0.36 | 202.5725 | 1.4 | -0.06251
0.38 | 192.2338 | 1.5 | -0.12669
0.4 | 212.1789 | 1.6 | -0.21375
0.42 | 206.8033 | 1.7 | -0.332
0.44 | 210.3829 | 1.8 | -0.60323
0.46 | 208.2641 | 1.9 | -0.81479
0.48 | 214.093 | 2 | -1.01384
0.5 | 214.6273 | 2.1 | -1.05866
0.6 | 209.1424 | 2.2 | -1.09291
0.7 | 227.4514 | 2.3 | -1.09814
0.8 | 230.2511 | 2.4 | -1.14403
0.9 | 240.4311 | 2.5 | -1.14592
1 | 245.8408 | 2.6 | -1.13889
1.1 | 278.7076 | 2.7 | -1.1419
1.2 | 284.7623 | 2.8 | -1.20701
1.3 | 308.7986 | 2.9 | -1.12606
1.4 | 334.9307 | 3 | -1.01938
1.5 | 394.7589 | 3.2 | -1.11499
1.6 | 419.9381 | 3.4 | -1.34391
1.7 | 412.3292 | 3.6 | -1.20533
1.8 | 445.8121 | 3.8 | -1.25581
1.9 | 358.4455 | 4 | -1.26773
2 | 334.9065 | 4.2 | -1.36913
2.1 | 344.949 | 4.4 | -1.34684
2.2 | 322.8233 | 4.6 | -1.39694
2.3 | 324.7352 | 4.8 | -1.42362
2.4 | 318.9051 | 5 | -1.48696
2.5 | 333.4264 | 5.5 | -1.53201
2.6 | 334.3937 | 6 | -1.64334
2.7 | 333.5019 | 6.5 | -1.79043
2.8 | 326.6886 | 7 | -1.78665
3 | 361.3336 | 7.5 | -2.06665
3.2 | 337.355 | 8 | -2.12043
3.4 | 346.9719 | 8.5 | -2.40991
3.6 | 367.3297 | 9 | -3.70502
3.8 | 378.8759 | 9.5 | -2.18608
4 | 384.8024 | 10 | -4.08465
4.5 | 397.5242
5 | 420.0721
5.5 | 449.7489
6 | 474.5084
6.5 | 497.9607
7 | 518.8733
7.5 | 548.6392
8 | 587.2433
8.5 | 605.1451
9 | 635.3363
9.5 | 661.1285
10 | 690.273

## panel_d
T (K) | rho_xx (ohm) | T (K) | rho_xx / rho_xy
0.1 | 7.50889 | 0.1 | 4.591
0.12 | 2.08629 | 0.2 | 3.70638
0.14 | 7.25365 | 0.3 | 3.8754
0.16 | 1.76285 | 0.4 | 3.48181
0.18 | 9.05756 | 0.5 | 3.64775
0.2 | 13.89373 | 0.6 | 3.89281
0.22 | 8.5463 | 0.7 | 4.11482
0.24 | 14.79719 | 0.8 | 4.08483
0.26 | 24.32864 | 0.9 | 3.97171
0.28 | 63.83005 | 1 | 4.25037
0.3 | 80.2981 | 1.1 | 4.68136
0.32 | 93.37238 | 1.2 | 4.33955
0.34 | 95.75005 | 1.3 | 4.72724
0.36 | 106.0894 | 1.4 | 4.75865
0.38 | 111.0221 | 1.5 | 4.98485
0.4 | 107.4386 | 1.6 | 5.05373
0.42 | 114.8296 | 1.7 | 5.31046
0.44 | 114.5232 | 1.8 | 5.36222
0.46 | 119.1117 | 1.9 | 5.75745
0.48 | 117.8079 | 2 | 5.82867
0.5 | 130.9778 | 2.1 | 6.1521
0.6 | 138.563 | 2.2 | 6.19933
0.7 | 157.6995 | 2.3 | 6.6346
0.8 | 166.1749 | 2.4 | 6.60093
0.9 | 183.1193 | 2.5 | 7.14371
1 | 183.7157 | 2.6 | 7.0424
1.1 | 201.5005 | 2.7 | 7.27906
1.2 | 202.5408 | 2.8 | 7.70038
1.3 | 219.3197 | 2.9 | 7.96021
1.4 | 221.3681 | 3 | 8.21966
1.5 | 230.6553 | 3.2 | 8.79434
1.6 | 246.5662 | 3.4 | 9.33386
1.7 | 257.6911 | 3.6 | 9.68781
1.8 | 273.0724 | 3.8 | 10.39977
1.9 | 271.8306 | 4 | 10.59174
2 | 285.223 | 4.2 | 11.87486
2.1 | 294.4247 | 4.4 | 12.07023
2.2 | 293.4924 | 4.6 | 13.05927
2.3 | 309.5433 | 4.8 | 13.6697
2.4 | 309.7278 | 5 | 14.43658
2.5 | 325.0474 | 5.5 | 16.49946
2.6 | 329.0161 | 6 | 18.8808
2.7 | 338.0437 | 6.5 | 21.41932
2.8 | 343.0025 | 7 | 24.3959
3 | 346.4293 | 7.5 | 28.3204
3.2 | 379.7991 | 8 | 31.56529
3.4 | 377.3699 | 8.5 | 36.25913
3.6 | 401.7409 | 9 | 72.96822
3.8 | 402.8467 | 9.5 | 39.37337
4 | 415.9367 | 10 | 72.71625
4.5 | 456.3785
5 | 476.3087
5.5 | 514.0691
6 | 541.4872
6.5 | 568.3282
7 | 620.9137
7.5 | 656.9787
8 | 677.7628
8.5 | 713.9744
9 | 730.7963
9.5 | 790.6566
10 | 806.2541

## panel_e
T (K) | rho_xx (ohm) | T (K) | rho_xx / rho_xy
0.1 | 6.0369 | 0.1 | -10.5571
0.12 | -0.76959 | 0.2 | -32.36913
0.14 | 18.80926 | 0.3 | -26.92766
0.16 | 11.76308 | 0.4 | 60.03643
0.18 | 17.872 | 0.5 | 429.0938
0.2 | 21.70693 | 0.6 | 68.36092
0.22 | 30.991 | 0.7 | 36.0541
0.24 | 46.27615 | 0.8 | 27.28581
0.26 | 53.25666 | 0.9 | 82.13482
0.28 | 60.77119 | 1 | 13.80994
0.3 | 70.51407 | 1.1 | 29.12947
0.32 | 72.9808 | 1.2 | 14.88944
0.34 | 75.47294 | 1.3 | 17.41545
0.36 | 75.92005 | 1.4 | 15.38565
0.38 | 75.00591 | 1.5 | 17.12123
0.4 | 81.18445 | 1.6 | 16.7901
0.42 | 77.76649 | 1.7 | 17.15821
0.44 | 75.88133 | 1.8 | 15.38643
0.46 | 89.38743 | 1.9 | 17.82966
0.48 | 75.88549 | 2 | 15.83935
0.5 | 84.72905 | 2.1 | 16.26508
0.6 | 92.51258 | 2.2 | 17.45758
0.7 | 103.7334 | 2.3 | 18.75188
0.8 | 98.57902 | 2.4 | 16.76819
0.9 | 106.425 | 2.5 | 18.2667
1 | 109.4925 | 2.6 | 16.16384
1.1 | 128.2099 | 2.7 | 15.88693
1.2 | 136.8459 | 2.8 | 18.42476
1.3 | 141.3642 | 2.9 | 16.76611
1.4 | 136.4788 | 3 | 18.61823
1.5 | 151.9195 | 3.2 | 18.19188
1.6 | 157.7146 | 3.4 | 20.54715
1.7 | 162.3013 | 3.6 | 18.6098
1.8 | 169.4724 | 3.8 | 22.41553
1.9 | 181.4749 | 4 | 21.20151
2 | 187.1291 | 4.2 | 21.82272
2.1 | 179.9595 | 4.4 | 22.77094
2.2 | 187.3366 | 4.6 | 24.57512
2.3 | 191.982 | 4.8 | 24.98105
2.4 | 193.4787 | 5 | 27.69975
2.5 | 211.6392 | 5.5 | 30.3391
2.6 | 212.8937 | 6 | 32.49923
2.7 | 227.5129 | 6.5 | 37.15821
2.8 | 223.4713 | 7 | 40.86722
3 | 242.7894 | 7.5 | 44.08391
3.2 | 243.326 | 8 | 48.59116
3.4 | 253.965 | 8.5 | 55.93227
3.6 | 261.4519 | 9 | 169.5218
3.8 | 281.0868 | 9.5 | 60.6415
4 | 288.4346 | 10 | 123.8381
4.5 | 314.1598
5 | 335.5634
5.5 | 367.3032
6 | 383.6711
6.5 | 418.6667
7 | 446.6521
7.5 | 468.2668
8 | 508.9327
8.5 | 529.4033
9 | 547.2877
9.5 | 579.0297
10 | 607.0314

## panel_f
T (K) | rho_xx (ohm) | T (K) | rho_xx / rho_xy
0.1 | 41.75041 | 0.1 | 2.58472
0.12 | 37.67125 | 0.2 | 2.33218
0.14 | 44.84973 | 0.3 | 2.55117
0.16 | 43.91419 | 0.4 | 2.57744
0.18 | 44.12539 | 0.5 | 2.68846
0.2 | 41.96286 | 0.6 | 2.74117
0.22 | 51.65945 | 0.7 | 2.75485
0.24 | 49.16003 | 0.8 | 2.88079
0.26 | 51.18615 | 0.9 | 2.92442
0.28 | 54.62269 | 1 | 3.14772
0.3 | 57.13986 | 1.1 | 3.4859
0.32 | 55.0348 | 1.2 | 3.21271
0.34 | 53.67081 | 1.3 | 3.44693
0.36 | 55.32964 | 1.4 | 3.56978
0.38 | 50.55906 | 1.5 | 3.66453
0.4 | 60.65456 | 1.6 | 3.71966
0.42 | 60.00472 | 1.7 | 3.96632
0.44 | 74.49886 | 1.8 | 3.97299
0.46 | 66.89269 | 1.9 | 4.19827
0.48 | 59.33062 | 2 | 4.31906
0.5 | 72.51268 | 2.1 | 4.47079
0.6 | 78.2102 | 2.2 | 4.63361
0.7 | 40.49927 | 2.3 | 4.94931
0.8 | 86.51136 | 2.4 | 4.92466
0.9 | 101.2459 | 2.5 | 5.24788
1 | 97.13946 | 2.6 | 5.42789
1.1 | 111.4003 | 2.7 | 5.70123
1.2 | 129.1413 | 2.8 | 5.77878
1.3 | 137.1125 | 2.9 | 6.21657
1.4 | 138.9904 | 3 | 6.22062
1.5 | 149.882 | 3.2 | 6.66446
1.6 | 166.5083 | 3.4 | 7.6435
1.7 | 169.2169 | 3.6 | 7.84193
1.8 | 170.498 | 3.8 | 8.37339
1.9 | 180.5849 | 4 | 8.92431
2 | 184.7544 | 4.2 | 9.6628
2.1 | 202.5241 | 4.4 | 9.85039
2.2 | 208.5196 | 4.6 | 11.21102
2.3 | 208.2729 | 4.8 | 11.31408
2.4 | 223.3272 | 5 | 12.06806
2.5 | 239.2245 | 5.5 | 14.49102
2.6 | 239.4067 | 6 | 16.35192
2.7 | 250.889 | 6.5 | 20.1263
2.8 | 257.8102 | 7 | 22.61751
3 | 272.3458 | 7.5 | 25.96049
3.2 | 281.8777 | 8 | 28.61847
3.4 | 298.3509 | 8.5 | 37.37709
3.6 | 320.6063 | 9 | 66.49102
3.8 | 325.5672 | 9.5 | 35.37106
4 | 343.0749 | 10 | 66.68416
4.5 | 380.2562
5 | 411.2456
5.5 | 459.2282
6 | 486.6989
6.5 | 523.5216
7 | 565.1185
7.5 | 598.1203
8 | 638.3715
8.5 | 679.4341
9 | 708.7094
9.5 | 757.6877
10 | 797.7164

## panel_g
T (K) | rho_xx (ohm)
0.1 | 47.04114
0.12 | 42.9365
0.14 | 40.72038
0.16 | 50.49109
0.18 | 43.42421
0.2 | 40.98253
0.22 | 44.91548
0.24 | 46.68611
0.26 | 46.92296
0.28 | 41.38579
0.3 | 43.00271
0.32 | 53.67081
0.34 | 44.78853
0.36 | 34.00762
0.38 | 40.75423
0.4 | 35.66144
0.42 | 50.12132
0.44 | 43.41785
0.46 | 47.79144
0.48 | 48.13729
0.5 | 49.55291
0.6 | 46.08585
0.7 | 48.71951
0.8 | 47.89492
0.9 | 53.4888
1 | 46.143
1.1 | 56.65639
1.2 | 55.16456
1.3 | 56.96015
1.4 | 66.47862
1.5 | 60.51441
1.6 | 56.84367
1.7 | 66.51279
1.8 | 67.23043
1.9 | 64.98353
2 | 61.65772
2.1 | 64.73473
2.2 | 71.43239
2.3 | 63.31367
2.4 | 70.60819
2.5 | 72.27922
2.6 | 80.72095
2.7 | 83.35779
2.8 | 78.71654
3 | 79.74177
3.2 | 91.27844
3.4 | 98.01928
3.6 | 99.72528
3.8 | 111.2556
4 | 121.8874
4.5 | 136.3334
5 | 161.264
5.5 | 182.0287
6 | 200.4605
6.5 | 220.0667
7 | 252.485
7.5 | 253.5528
8 | 293.8957
8.5 | 308.7443
9 | 323.1609
9.5 | 362.3594
10 | 387.0094

## panel_h
T (K) | rho_xx (ohm)
0.1 | 41.69603
0.12 | 40.30722
0.14 | 42.59862
0.16 | 36.72752
0.18 | 37.76372
0.2 | 41.25216
0.22 | 41.91388
0.24 | 39.43947
0.26 | 34.78774
0.28 | 48.37773
0.3 | 40.8367
0.32 | 37.96451
0.34 | 36.80917
0.36 | 29.83909
0.38 | 46.49431
0.4 | 45.79392
0.42 | 44.51157
0.44 | 41.61721
0.46 | 37.59484
0.48 | 44.67656
0.5 | 42.24905
0.6 | 50.11516
0.7 | 44.49498
0.8 | 51.20357
0.9 | 54.60783
1 | 62.51486
1.1 | 61.11204
1.2 | 67.49907
1.3 | 54.91881
1.4 | 16.89345
1.5 | 85.64075
1.6 | 85.78766
1.7 | 92.67561
1.8 | 105.1692
1.9 | 109.2123
2 | 109.3187
2.1 | 116.5084
2.2 | 116.9699
2.3 | 127.4253
2.4 | 134.433
2.5 | 129.2359
2.6 | 148.1314
2.7 | 133.7151
2.8 | 152.6268
3 | 179.2561
3.2 | 191.2034
3.4 | 204.1182
3.6 | 214.8424
3.8 | 233.5684
4 | 245.3809
4.5 | 282.3548
5 | 312.2607
5.5 | 347.8467
6 | 389.0702
6.5 | 431.1979
7 | 457.2335
7.5 | 505.5522
8 | 542.8349
8.5 | 583.354
9 | 619.282
9.5 | 659.8965
10 | 721.9804

## panel_i
ν=0.874 |  | ν=0.878 |  | ν=0.882 |  | ν=0.886 |  | ν=0.89 |  | ν=0.894
T (K) | rho_xx (ohm) | T (K) | rho_xx (ohm) | T (K) | rho_xx (ohm) | T (K) | rho_xx (ohm) | T (K) | rho_xx (ohm) | T (K) | rho_xx (ohm)
0.1 | 42.50836 | 0.1 | 41.27559 | 0.1 | 39.79037 | 0.1 | 39.71605 | 0.1 | 43.45893 | 0.1 | 46.20666
0.12 | 44.48374 | 0.12 | 49.89006 | 0.12 | 53.75175 | 0.12 | 33.7257 | 0.12 | 41.60684 | 0.12 | 48.03349
0.14 | 41.26076 | 0.14 | 40.16163 | 0.14 | 48.47907 | 0.14 | 51.47934 | 0.14 | 37.74067 | 0.14 | 42.52319
0.16 | 47.27643 | 0.16 | 47.36575 | 0.16 | 38.94369 | 0.16 | 40.59502 | 0.16 | 52.25162 | 0.16 | 46.14726
0.18 | 43.6098 | 0.18 | 42.44895 | 0.18 | 36.61188 | 0.18 | 41.76575 | 0.18 | 39.50817 | 0.18 | 52.80118
0.2 | 43.2064 | 0.2 | 44.84017 | 0.2 | 47.75266 | 0.2 | 52.96457 | 0.2 | 50.17226 | 0.2 | 50.04424
0.22 | 51.82095 | 0.22 | 41.32016 | 0.22 | 55.86086 | 0.22 | 55.80145 | 0.22 | 34.33939 | 0.22 | 35.21572
0.24 | 45.47888 | 0.24 | 53.15438 | 0.24 | 49.32567 | 0.24 | 51.00402 | 0.24 | 50.5436 | 0.24 | 58.01634
0.26 | 51.27138 | 0.26 | 53.11312 | 0.26 | 49.13262 | 0.26 | 50.15743 | 0.26 | 56.30323 | 0.26 | 56.6777
0.28 | 48.0929 | 0.28 | 51.25655 | 0.28 | 52.71211 | 0.28 | 47.4691 | 0.28 | 56.02424 | 0.28 | 46.19183
0.3 | 49.78616 | 0.3 | 53.2171 | 0.3 | 62.88636 | 0.3 | 53.02397 | 0.3 | 62.82616 | 0.3 | 48.89499
0.32 | 60.34635 | 0.32 | 62.18866 | 0.32 | 56.21729 | 0.32 | 47.78104 | 0.32 | 48.71678 | 0.32 | 44.73627
0.34 | 54.31672 | 0.34 | 48.55003 | 0.34 | 54.7764 | 0.34 | 56.82206 | 0.34 | 54.58351 | 0.34 | 50.5436
0.36 | 67.03025 | 0.36 | 71.30568 | 0.36 | 60.03441 | 0.36 | 50.26141 | 0.36 | 57.43523 | 0.36 | 59.57399
0.38 | 52.70085 | 0.38 | 54.31615 | 0.38 | 70.03044 | 0.38 | 58.78681 | 0.38 | 53.94735 | 0.38 | 57.70259
0.4 | 68.88931 | 0.4 | 64.73849 | 0.4 | 59.31498 | 0.4 | 51.83578 | 0.4 | 58.48978 | 0.4 | 64.37158
0.42 | 49.60786 | 0.42 | 48.47907 | 0.42 | 54.39046 | 0.42 | 67.28271 | 0.42 | 60.5394 | 0.42 | 52.41919
0.44 | 59.41916 | 0.44 | 53.17527 | 0.44 | 61.29708 | 0.44 | 75.91209 | 0.44 | 72.97122 | 0.44 | 61.93669
0.46 | 65.70833 | 0.46 | 68.50064 | 0.46 | 74.98786 | 0.46 | 65.78257 | 0.46 | 63.02 | 0.46 | 73.49112
0.48 | 63.94091 | 0.48 | 67.63914 | 0.48 | 73.65451 | 0.48 | 62.14375 | 0.48 | 69.16902 | 0.48 | 71.58998
0.5 | 78.80682 | 0.5 | 79.3876 | 0.5 | 65.06465 | 0.5 | 67.04508 | 0.5 | 70.22349 | 0.5 | 63.22796
0.6 | 70.99584 | 0.6 | 76.0903 | 0.6 | 80.25245 | 0.6 | 77.93204 | 0.6 | 83.93641 | 0.6 | 84.5858
0.7 | 83.82828 | 0.7 | 87.54174 | 0.7 | 95.82523 | 0.7 | 84.30353 | 0.7 | 85.34333 | 0.7 | 98.62151
0.8 | 92.88826 | 0.8 | 100.6716 | 0.8 | 95.23498 | 0.8 | 81.18493 | 0.8 | 87.40484 | 0.8 | 95.38409
0.9 | 96.66597 | 0.9 | 95.85934 | 0.9 | 101.3542 | 0.9 | 105.1775 | 0.9 | 100.1964 | 0.9 | 97.87914
1 | 113.6524 | 1 | 110.5928 | 1 | 113.9498 | 1 | 111.068 | 1 | 104.5334 | 1 | 109.4636
1.1 | 117.4695 | 1.1 | 124.2872 | 1.1 | 121.8216 | 1.1 | 127.2313 | 1.1 | 124.6739 | 1.1 | 117.7222
1.2 | 123.0991 | 1.2 | 120.7818 | 1.2 | 120.8712 | 1.2 | 133.466 | 1.2 | 126.2425 | 1.2 | 129.6935
1.3 | 134.2984 | 1.3 | 125.268 | 1.3 | 127.9408 | 1.3 | 142.4669 | 1.3 | 138.4863 | 1.3 | 155.0883
1.4 | 142.3481 | 1.4 | 139.9719 | 1.4 | 140.5955 | 1.4 | 140.8929 | 1.4 | 153.0351 | 1.4 | 153.5172
1.5 | 161.5567 | 1.5 | 159.1316 | 1.5 | 157.6166 | 1.5 | 151.5867 | 1.5 | 152.7453 | 1.5 | 161.716
1.6 | 160.1714 | 1.6 | 169.1059 | 1.6 | 165.4937 | 1.6 | 174.3443 | 1.6 | 174.6672 | 1.6 | 174.0732
1.7 | 197.0357 | 1.7 | 160.0526 | 1.7 | 165.0427 | 1.7 | 183.4011 | 1.7 | 172.7072 | 1.7 | 177.1033
1.8 | 174.3443 | 1.8 | 168.5707 | 1.8 | 175.7963 | 1.8 | 178.8854 | 1.8 | 178.529 | 1.8 | 180.1334
1.9 | 186.609 | 1.9 | 191.2426 | 1.9 | 191.6589 | 1.9 | 181.5591 | 1.9 | 192.847 | 1.9 | 209.4224
2 | 183.2823 | 2 | 184.4704 | 2 | 200.8082 | 2 | 206.5709 | 2 | 209.066 | 2 | 209.3634
2.1 | 203.0066 | 2.1 | 213.4508 | 2.1 | 201.9625 | 2.1 | 206.6897 | 2.1 | 202.8557 | 2.1 | 220.2958
2.2 | 213.5218 | 2.2 | 203.8973 | 2.2 | 197.9363 | 2.2 | 232.8298 | 2.2 | 219.1657 | 2.2 | 216.1356
2.3 | 220.0572 | 2.3 | 218.6315 | 2.3 | 221.1855 | 2.3 | 224.7383 | 2.3 | 231.1665 | 2.3 | 228.1962
2.4 | 213.6501 | 2.4 | 218.3939 | 2.4 | 224.8791 | 2.4 | 233.3051 | 2.4 | 233.959 | 2.4 | 248.3326
2.5 | 237.6421 | 2.5 | 229.9194 | 2.5 | 235.6821 | 2.5 | 234.6718 | 2.5 | 245.7229 | 2.5 | 253.3276
2.6 | 249.642 | 2.6 | 247.9213 | 2.6 | 256.2263 | 2.6 | 250.3573 | 2.6 | 259.3878 | 2.6 | 246.911
2.7 | 246.4956 | 2.7 | 252.1395 | 2.7 | 256.892 | 2.7 | 269.25 | 2.7 | 260.6349 | 2.7 | 261.229
2.8 | 263.5701 | 2.8 | 260.9914 | 2.8 | 259.88 | 2.8 | 264.1403 | 2.8 | 283.1477 | 2.8 | 275.0717
2.9 | 271.1509 | 2.9 | 263.606 | 2.9 | 270.6532 | 2.9 | 271.9402 | 2.9 | 284.8202 | 2.9 | 279.0523
3 | 268.4514 | 3 | 269.6064 | 3 | 274.8203 | 3 | 285.2903 | 3 | 284.5774 | 3 | 276.2598
3.2 | 290.8154 | 3.2 | 298.7176 | 3.2 | 298.3604 | 3.2 | 296.4004 | 3.2 | 302.2603 | 3.2 | 305.9177
3.4 | 308.9952 | 3.4 | 317.6094 | 3.4 | 322.8969 | 3.4 | 310.5397 | 3.4 | 319.4233 | 3.4 | 321.7088
3.6 | 312.3522 | 3.6 | 320.8476 | 3.6 | 319.9561 | 3.6 | 335.0763 | 3.6 | 341.8191 | 3.6 | 332.7001
3.8 | 335.8311 | 3.8 | 348.5921 | 3.8 | 345.7406 | 3.8 | 341.5814 | 3.8 | 335.7302 | 3.8 | 356.405
4 | 356.069 | 4 | 351.6514 | 4 | 348.4733 | 4 | 360.1176 | 4 | 353.2417 | 4 | 361.8703
4.2 | 364.6628 | 4.2 | 357.4145 | 4.2 | 375.3274 | 4.2 | 382.3673 | 4.2 | 383.9118 | 4.2 | 391.4272
4.4 | 375.5647 | 4.4 | 378.9512 | 4.4 | 391.873 | 4.4 | 393.9223 | 4.4 | 397.4294 | 4.4 | 403.4878
4.6 | 379.4265 | 4.6 | 393.3577 | 4.6 | 399.8636 | 4.6 | 401.6458 | 4.6 | 409.0719 | 4.6 | 410.26
4.8 | 408.2403 | 4.8 | 413.468 | 4.8 | 408.8876 | 4.8 | 419.4909 | 4.8 | 426.7166 | 4.8 | 429.242
5 | 415.5476 | 5 | 419.7363 | 5 | 436.6343 | 5 | 435.4202 | 5 | 432.5392 | 5 | 442.7171
5.5 | 465.6605 | 5.5 | 463.3596 | 5.5 | 466.8117 | 5.5 | 475.7308 | 5.5 | 479.1627 | 5.5 | 466.5217
6 | 504.0119 | 6 | 504.0709 | 6 | 502.7361 | 6 | 508.3489 | 6 | 514.1117 | 6 | 523.0823
6.5 | 542.9138 | 6.5 | 551.6339 | 6.5 | 551.2725 | 6.5 | 539.8658 | 6.5 | 555.2944 | 6.5 | 552.9277
7 | 583.2705 | 7 | 585.7703 | 7 | 591.8495 | 7 | 604.1635 | 7 | 600.4047 | 7 | 596.8993
7.5 | 629.241 | 7.5 | 631.9007 | 7.5 | 622.565 | 7.5 | 639.9369 | 7.5 | 639.9131 | 7.5 | 636.1103
8 | 674.193 | 8 | 683.7577 | 8 | 671.816 | 8 | 679.2429 | 8 | 675.3811 | 8 | 672.3508
8.5 | 718.5719 | 8.5 | 714.0966 | 8.5 | 716.8397 | 8.5 | 713.9382 | 8.5 | 719.7029 | 8.5 | 731.1675
9 | 769.5777 | 9 | 768.6553 | 9 | 754.2211 | 9 | 770.2919 | 9 | 767.0509 | 9 | 770.0538
9.5 | 799.9361 | 9.5 | 799.4373 | 9.5 | 822.1936 | 9.5 | 800.5024 | 9.5 | 811.5462 | 9.5 | 799.4373
10 | 856.6187 | 10 | 859.2212 | 10 | 855.0795 | 10 | 865.9683 | 10 | 864.935 | 10 | 858.7134

## panel_j
ν=1.063 |  | ν=1.059 |  | ν=1.055 |  | ν=1.051 |  | ν=1.047 |  | ν=1.043
T (K) | rho_xx (ohm) | T (K) | rho_xx (ohm) | T (K) | rho_xx (ohm) | T (K) | rho_xx (ohm) | T (K) | rho_xx (ohm) | T (K) | rho_xx (ohm)
0.1 | 59.0769 | 0.1 | 60.97039 | 0.1 | 52.77152 | 0.1 | 60.55009 | 0.1 | 75.73387 | 0.1 | 98.25072
0.12 | 57.1976 | 0.12 | 54.01912 | 0.12 | 56.6777 | 0.12 | 64.19613 | 0.12 | 78.79347 | 0.12 | 107.0428
0.14 | 49.25143 | 0.14 | 50.4842 | 0.14 | 58.54918 | 0.14 | 56.75202 | 0.14 | 67.89167 | 0.14 | 98.05695
0.16 | 48.93949 | 0.16 | 52.98251 | 0.16 | 68.90165 | 0.16 | 65.14394 | 0.16 | 79.878 | 0.16 | 100.9977
0.18 | 54.55377 | 0.18 | 53.27651 | 0.18 | 64.97567 | 0.18 | 62.32197 | 0.18 | 81.3713 | 0.18 | 94.28449
0.2 | 58.23724 | 0.2 | 53.76658 | 0.2 | 77.24884 | 0.2 | 82.52136 | 0.2 | 69.64426 | 0.2 | 107.2019
0.22 | 55.35672 | 0.22 | 69.80765 | 0.22 | 64.22311 | 0.22 | 68.04023 | 0.22 | 78.11026 | 0.22 | 98.52325
0.24 | 57.18269 | 0.24 | 67.32728 | 0.24 | 60.28694 | 0.24 | 59.45518 | 0.24 | 79.62523 | 0.24 | 105.8547
0.26 | 63.8666 | 0.26 | 69.65909 | 0.26 | 85.84808 | 0.26 | 70.57928 | 0.26 | 90.02243 | 0.26 | 106.1967
0.28 | 56.03907 | 0.28 | 56.93024 | 0.28 | 64.69836 | 0.28 | 75.49617 | 0.28 | 70.06018 | 0.28 | 93.66093
0.3 | 60.20199 | 0.3 | 62.11401 | 0.3 | 67.20847 | 0.3 | 77.30954 | 0.3 | 76.14536 | 0.3 | 99.75062
0.32 | 59.48484 | 0.32 | 52.5933 | 0.32 | 62.75267 | 0.32 | 76.32793 | 0.32 | 82.14266 | 0.32 | 87.77936
0.34 | 64.11913 | 0.34 | 70.60967 | 0.34 | 66.95593 | 0.34 | 78.48161 | 0.34 | 84.15111 | 0.34 | 108.8257
0.36 | 65.60979 | 0.36 | 80.38275 | 0.36 | 55.96483 | 0.36 | 76.13488 | 0.36 | 91.0818 | 0.36 | 107.518
0.38 | 63.76262 | 0.38 | 65.85689 | 0.38 | 80.30859 | 0.38 | 74.07035 | 0.38 | 91.43301 | 0.38 | 98.69567
0.4 | 65.55978 | 0.4 | 70.56517 | 0.4 | 75.22278 | 0.4 | 82.40254 | 0.4 | 96.9336 | 0.4 | 100.1964
0.42 | 71.60481 | 0.42 | 70.96618 | 0.42 | 66.45095 | 0.42 | 81.48156 | 0.42 | 87.57124 | 0.42 | 110.356
0.44 | 67.78242 | 0.44 | 85.04825 | 0.44 | 69.68981 | 0.44 | 80.89695 | 0.44 | 92.56212 | 0.44 | 114.5143
0.46 | 65.23309 | 0.46 | 68.45938 | 0.46 | 76.49131 | 0.46 | 91.43755 | 0.46 | 97.21881 | 0.46 | 111.9148
0.48 | 65.90138 | 0.48 | 73.24366 | 0.48 | 86.21966 | 0.48 | 86.50194 | 0.48 | 92.65063 | 0.48 | 102.0527
0.5 | 76.84775 | 0.5 | 85.23967 | 0.5 | 88.25461 | 0.5 | 95.01251 | 0.5 | 94.03251 | 0.5 | 115.6283
0.6 | 78.16915 | 0.6 | 82.25423 | 0.6 | 92.97756 | 0.6 | 96.82418 | 0.6 | 110.2363 | 0.6 | 119.7963
0.7 | 80.23443 | 0.7 | 90.34856 | 0.7 | 90.7648 | 0.7 | 116.4002 | 0.7 | 114.5287 | 0.7 | 129.6102
0.8 | 85.34333 | 0.8 | 103.9385 | 0.8 | 103.6714 | 0.8 | 107.4295 | 0.8 | 125.1938 | 0.8 | 143.061
0.9 | 93.67608 | 0.9 | 104.8005 | 0.9 | 108.7364 | 0.9 | 122.3862 | 0.9 | 125.1635 | 0.9 | 132.6343
1 | 114.2169 | 1 | 103.5231 | 1 | 113.8007 | 1 | 127.4807 | 1 | 133.8822 | 1 | 149.3588
1.1 | 102.8254 | 1.1 | 105.4687 | 1.1 | 127.4807 | 1.1 | 133.214 | 1.1 | 137.8333 | 1.1 | 157.0377
1.2 | 99.46834 | 1.2 | 110.8455 | 1.2 | 115.1969 | 1.2 | 136.5336 | 1.2 | 149.4035 | 1.2 | 164.4782
1.3 | 123.1589 | 1.3 | 132.3377 | 1.3 | 149.106 | 1.3 | 143.8034 | 1.3 | 154.8393 | 1.3 | 168.6146
1.4 | 130.5403 | 1.4 | 148.7049 | 1.4 | 135.0855 | 1.4 | 145.7051 | 1.4 | 170.1819 | 1.4 | 174.4035
1.5 | 127.5844 | 1.5 | 136.2736 | 1.5 | 144.1159 | 1.5 | 152.5516 | 1.5 | 157.0672 | 1.5 | 178.3512
1.6 | 128.1194 | 1.6 | 138.4898 | 1.6 | 155.8344 | 1.6 | 167.3751 | 1.6 | 172.5581 | 1.6 | 197.7781
1.7 | 139.6298 | 1.7 | 151.3576 | 1.7 | 163.7804 | 1.7 | 174.3555 | 1.7 | 183.0741 | 1.7 | 204.9961
1.8 | 149.3141 | 1.8 | 157.6612 | 1.8 | 157.973 | 1.8 | 176.821 | 1.8 | 190.3966 | 1.8 | 195.8916
1.9 | 148.2153 | 1.9 | 162.0971 | 1.9 | 171.3557 | 1.9 | 184.7965 | 1.9 | 191.3614 | 1.9 | 201.6276
2 | 152.3353 | 2 | 168.8303 | 2 | 171.7559 | 2 | 192.788 | 2 | 202.9619 | 2 | 210.7891
2.1 | 150.6362 | 2.1 | 175.9447 | 2.1 | 184.2025 | 2.1 | 196.1398 | 2.1 | 204.6396 | 2.1 | 210.9972
2.2 | 166.0379 | 2.2 | 176.8505 | 2.2 | 189.6837 | 2.2 | 191.4954 | 2.2 | 210.0021 | 2.2 | 216.799
2.3 | 175.4543 | 2.3 | 186.7725 | 2.3 | 201.8775 | 2.3 | 198.9215 | 2.3 | 220.6323 | 2.3 | 238.391
2.4 | 184.0398 | 2.4 | 179.1677 | 2.4 | 198.7286 | 2.4 | 213.1207 | 2.4 | 223.919 | 2.4 | 227.9881
2.5 | 187.8418 | 2.5 | 194.496 | 2.5 | 193.382 | 2.5 | 218.4082 | 2.5 | 227.335 | 2.5 | 246.8073
2.6 | 185.0198 | 2.6 | 198.5507 | 2.6 | 200.4222 | 2.6 | 219.5225 | 2.6 | 238.7473 | 2.6 | 236.5282
2.7 | 188.51 | 2.7 | 204.5655 | 2.7 | 214.5321 | 2.7 | 222.9146 | 2.7 | 238.6229 | 2.7 | 261.3478
2.8 | 203.0807 | 2.8 | 203.1692 | 2.8 | 218.9879 | 2.8 | 216.0471 | 2.8 | 235.3105 | 2.8 | 256.699
2.9 | 199.6049 | 2.9 | 219.3882 | 2.9 | 228.6268 | 2.9 | 235.1176 | 2.9 | 252.6889 | 2.9 | 268.2843
3 | 209.954 | 3 | 223.5849 | 3 | 234.3154 | 3 | 243.6438 | 3 | 251.5749 | 3 | 270.5712
3.2 | 213.1805 | 3.2 | 225.2658 | 3.2 | 236.2315 | 3.2 | 255.3179 | 3.2 | 267.0962 | 3.2 | 282.94
3.4 | 230.1267 | 3.4 | 240.2568 | 3.4 | 251.1444 | 3.4 | 261.4076 | 3.4 | 280.1322 | 3.4 | 282.0975
3.6 | 246.5766 | 3.6 | 248.7235 | 3.6 | 265.5365 | 3.6 | 275.9632 | 3.6 | 285.7065 | 3.6 | 302.1336
3.8 | 245.2181 | 3.8 | 267.6161 | 3.8 | 279.0818 | 3.8 | 285.9046 | 3.8 | 300.1433 | 3.8 | 309.8269
4 | 260.6349 | 4 | 271.8343 | 4 | 280.3297 | 4 | 297.8261 | 4 | 310.1833 | 4 | 313.8668
4.2 | 271.8343 | 4.2 | 282.1119 | 4.2 | 297.559 | 4.2 | 313.3617 | 4.2 | 316.6294 | 4.2 | 329.611
4.4 | 285.7065 | 4.4 | 297.6475 | 4.4 | 300.2023 | 4.4 | 318.0339 | 4.4 | 329.4922 | 4.4 | 341.7895
4.6 | 292.516 | 4.6 | 289.2119 | 4.6 | 318.8573 | 4.6 | 324.6201 | 4.6 | 341.5519 | 4.6 | 348.5331
4.8 | 300.7374 | 4.8 | 313.2421 | 4.8 | 323.7589 | 4.8 | 340.2155 | 4.8 | 343.1858 | 4.8 | 350.0572
5 | 305.4005 | 5 | 304.718 | 5 | 332.3051 | 5 | 337.0371 | 5 | 353.9394 | 5 | 376.8073
5.5 | 337.9972 | 5.5 | 354.0158 | 5.5 | 354.8604 | 5.5 | 367.633 | 5.5 | 384.9516 | 5.5 | 405.5371
6 | 372.6534 | 6 | 384.8328 | 6 | 384.8918 | 6 | 398.0955 | 6 | 418.5777 | 6 | 430.6516
6.5 | 391.9025 | 6.5 | 398.2888 | 6.5 | 415.3697 | 6.5 | 426.9248 | 6.5 | 438.2724 | 6.5 | 456.9701
7 | 422.1723 | 7 | 427.1624 | 7 | 451.9366 | 7 | 463.5809 | 7 | 461.1449 | 7 | 488.2719
7.5 | 461.0675 | 7.5 | 462.868 | 7.5 | 465.7793 | 7.5 | 484.8497 | 7.5 | 498.8727 | 7.5 | 514.1045
8 | 478.7306 | 8 | 484.6719 | 8 | 490.9713 | 8 | 522.2211 | 8 | 521.7236 | 8 | 529.1638
8.5 | 518.597 | 8.5 | 527.5086 | 8.5 | 540.8163 | 8.5 | 541.3514 | 8.5 | 561.0159 | 8.5 | 571.247
9 | 548.7474 | 9 | 551.5261 | 9 | 565.5905 | 9 | 579.2546 | 9 | 583.295 | 9 | 606.9991
9.5 | 567.3727 | 9.5 | 577.7948 | 9.5 | 596.1275 | 9.5 | 606.9991 | 9.5 | 613.8063 | 9.5 | 637.8533
10 | 596.7215 | 10 | 608.0094 | 10 | 627.9126 | 10 | 633.6862 | 10 | 648.4484 | 10 | 664.8061